## S2CT2
rdate | corrosion | type | supplier
2021-01-01 | 0.1556
2021-02-01 | 0.0713
2021-03-01 | 0.0832
2021-04-01 | 0.179
2021-05-01 | 0.115
2021-06-01 | 0.189
2021-08-01 | 0.0348 | uniform | Koltek
2021-09-01 | 0.01425 | uniform | Koltek
2021-10-01 | 0.03305 | uniform | Koltek
2021-11-01 | 0.0342 | uniform | Koltek
2021-12-01 | 0.0589 | uniform | Koltek
2022-01-01 | 0.078 | uniform | Koltek
2022-02-01 | 0.0906 | uniform | Koltek
2022-03-01 | 0.09815 | under-deposit | Koltek
2022-04-01 | 0.0591 | uniform | Koltek
2022-05-01 | 0.04565 | pitting | Koltek
2022-06-01 | 0.0442 | uniform | Koltek
2022-07-01 | 0.0603 | under-deposit | Koltek
2022-08-01 | 0.1628 | under-deposit | Jurbi
2022-09-01 | 0.1372 | edge under-deposit | Jurbi
2022-10-01 | 0.053 | uniform | Jurbi
2022-11-01 | 0.03 | uniform | Jurbi
2022-12-01 | 0.025 | uniform | Jurbi
2023-01-01 | 0.0186 | uniform | Jurbi
2023-02-01 | 0.037 | uniform | Jurbi
2023-03-01 | 0.018 | uniform | Jurbi
2023-04-01 | 0.016 | uniform | Jurbi
2023-05-01 | 0.03 | uniform | Jurbi
2023-06-01 | 0.0257 | uniform | Jurbi
2023-07-01 | 0.03 | uniform | Jurbi
2023-08-01 | 0.045 | uniform | Jurbi
2023-09-01 | 0.056 | uniform | Jurbi
2023-10-01 | 0.125 | under-deposit | Jurbi
2023-11-01 | 0.035 | uniform | Jurbi
2023-12-01 | 0.0255 | uniform | Jurbi
2024-01-01 | 0.039 | surface under-deposit | Jurbi
2024-02-01 | 0.038 | pitting | Jurbi
2024-03-01 | 0.041 | uniform | Jurbi
2024-04-01 | 0.007 | uniform | Jurbi
2024-05-01 | 0.034 | uniform | Jurbi
2024-06-01 | 0.0308 | uniform | Jurbi
2024-07-01 | 0.0178 | uniform | Jurbi
2024-08-01 | 0.0293 | under-deposit | Jurbi
2024-09-01 | 0.01445 | uniform | Jurbi
2024-10-01 | 0.052 | uniform | Own treatment
2024-11-01 | 0.036 | uniform | Own treatment
2024-12-01 | 0.118 | under-deposit | Own treatment
2025-01-01 | 0.067 | under-deposit | Own treatment
2025-02-01 | 0.053 | under-deposit | Own treatment
2025-03-01 | 0.02 | uniform | Own treatment
2025-04-01 | 0.022 | pitting | Own treatment
2025-05-01 | 0.0266 | uniform | Own treatment
2025-06-01 | 0.05 | under-deposit | Own treatment
2025-07-01 | 0.152 | under-deposit | Own treatment
2025-08-01 | 0.148 | under-deposit | Own treatment
2025-09-01 | 0.085 | pitting | Own treatment
2025-10-01 | 0.065 | under-deposit | Own treatment
2025-11-01 | 0.027 | under-deposit | Own treatment
2025-12-01 | 0.069 | under-deposit | Own treatment
2026-01-01 | 0.105 | under-deposit | Own treatment
2026-02-01 | 0.195 | under-deposit | Own treatment
2026-03-01 | 0.126 | under-deposit | Own treatment
2026-04-01 | 0.066 | under-deposit | Own treatment
2026-05-01 | 0.089 | under-deposit | Own treatment
2026-06-01 | 0.072 | under-deposit | Own treatment
2026-07-01 | 0.137 | under-deposit | Own treatment